## Fig1.F
Wireless heating methods | Heating Objects | Heating efficiency, ΔT / P (℃/W)
RF heating | Miniature coiled artificial muscle | 0.004
| Pangolin-inspired untethered magnetic robot | 0.008
| Bismuth-based metals | 0.05
| Stiffness tunable implanted electrode | 0.029
| Liquid-alloy hot water bag | 0.12
| Inchworm-like compact soft robot | 0.015
Microwave heating | Multi-degree-of-freedom robots | 0.071
| MWCNTs/polypropylene composites | 0.29
| Rocks | 0.027
| Shape memory polymers | 0.08
| Magnetic balloon guidewire | 1.12

## Fig2.A
| 30% |  | 20% |  | 10%
Time(s) | ΔT(℃) |  | ΔT(℃) |  | ΔT(℃)
| Mean | Deviation | Mean | Deviation | Mean | Deviation
0 | 0 | 0 | 0 | 0 | 0 | 0
6 | 4.4 | 0.43589 | 2.9 | 0.72111 | 0.86667 | 0.15275
12 | 8.66667 | 0.66583 | 4.6 | 1 | 1.4 | 0.3
18 | 11.33333 | 1.15902 | 5.8 | 1.32288 | 1.66667 | 0.30551
24 | 12.73333 | 1.43643 | 6.43333 | 1.60728 | 1.9 | 0.34641
30 | 13.7 | 2.02237 | 6.86667 | 1.53731 | 1.93333 | 0.40415
36 | 14.4 | 1.91572 | 6.96667 | 1.66533 | 2.03333 | 0.58595
42 | 14.5 | 1.91572 | 7.13333 | 1.5308 | 2.13333 | 0.41633
48 | 14.63333 | 1.6773 | 7.2 | 1.68226 | 2.16667 | 0.55076
54 | 14.86667 | 1.45717 | 7.43333 | 1.87705 | 2.06667 | 0.63509
60 | 15 | 1.57162 | 7.46667 | 1.62583 | 2.2 | 0.69282
66 | 14.83333 | 1.50444 | 7.4 | 1.60935 | 2.06667 | 0.64291
72 | 15.2 | 1.64621 | 7.46667 | 1.73877 | 2.1 | 0.6245
78 | 15 | 1.49332 | 7.43333 | 1.79536 | 2.1 | 0.6
84 | 14.9 | 1.21655 | 7.3 | 1.75784 | 2.1 | 0.7
90 | 14.76667 | 1.36504 | 7.4 | 1.70587 | 2.1 | 0.7

## Fig2.B
| 30% |  | 20% |  | 10%
Time(s) | ΔT(℃) |  | ΔT(℃) |  | ΔT(℃)
| Mean | Deviation | Mean | Deviation | Mean | Deviation
0 | 0 | 0 | 0 | 0 | 0 | 0
6 | 20.4 | 1.9975 | 15.2 | 1.27671 | 12.4 | 1.15326
12 | 39.13333 | 2.04287 | 31.16667 | 3.55293 | 26.96667 | 2.00333
18 | 47.9 | 1.12694 | 37.2 | 1.65227 | 32.73333 | 2.6727
24 | 51.56667 | 2.35443 | 41.16667 | 1.46401 | 35.23333 | 2.70247
30 | 52.76667 | 1.79258 | 42.76667 | 1.5695 | 36.2 | 2.71846
36 | 53.93333 | 2.15484 | 43.93333 | 2.10079 | 35.56667 | 2.79344
42 | 53.83333 | 1.90088 | 44.5 | 1.95192 | 36.66667 | 2.76104
48 | 53.5 | 1.80278 | 44.8 | 3.13209 | 35.7 | 3.30606
54 | 54.03333 | 1.26623 | 44.46667 | 2.62742 | 35.66667 | 2.40069
60 | 54.66667 | 2.15948 | 44.63333 | 2.59679 | 35.6 | 2.68514
66 | 54.4 | 2.33024 | 44.73333 | 2.65393 | 35.9 | 2.3516
72 | 54.33333 | 1.51438 | 45.13333 | 3.15331 | 35.76667 | 2.3029
78 | 55 | 2.69072 | 45.03333 | 2.73008 | 35.7 | 2.62107
84 | 55.7 | 2.55147 | 44.8 | 1.85203 | 35.53333 | 2.91605
90 | 55.86667 | 2.31589 | 45.13333 | 2.17332 | 35.7 | 3.0315

## Fig2.C
Length(cm) | ΔT(℃)
| Mean | Deviation
5 | 20.13333 | 1.89297
5.5 | 32.43333 | 1.20139
6 | 55.86667 | 2.31589
6.5 | 24.83333 | 1.70098
7 | 17.03333 | 1.95021

## Fig2.F
| Without porcine tissues |  | With porcine tissues
Time(s) | ΔT(℃) |  | ΔT(℃)
| Mean | Deviation | Mean | Deviation
0 | 24.23333 | 0.40415 | 23.13333 | 0.76376
6 | 44.63333 | 2.12211 | 30.93333 | 1.51767
12 | 63.36667 | 2.22336 | 39.36667 | 1.00167
18 | 72.13333 | 0.97125 | 43.93333 | 0.68069
24 | 75.8 | 2.02978 | 46.53333 | 1.00167
30 | 77 | 1.38924 | 47.9 | 0.6
36 | 78.16667 | 1.76163 | 48.93333 | 0.45092
42 | 78.06667 | 1.55671 | 48.93333 | 0.45092
48 | 77.73333 | 1.53731 | 49.2 | 0.51962
54 | 78.26667 | 0.98658 | 49.1 | 0.7
60 | 78.9 | 1.8 | 49.1 | 0.78102
66 | 78.63333 | 1.94251 | 48.83333 | 1.17189
72 | 78.56667 | 1.11505 | 49.23333 | 1.09697
78 | 79.23333 | 2.3029 | 49.43333 | 1.41539
84 | 79.93333 | 2.15484 | 49.4 | 1.3
90 | 80.1 | 1.93132 | 49.43333 | 1.15902

## Fig2.G
| Without porcine tissues |  | With porcine tissues
Time(s) | ΔT(℃) |  | ΔT(℃)
| Mean | Deviation | Mean | Deviation
0 | 24.96667 | 0.41633 | 23.86667 | 0.55076
6 | 47.93333 | 2.04042 | 30.33333 | 0.92916
12 | 64.86667 | 1.22202 | 36.83333 | 0.50332
18 | 73.76667 | 2.47857 | 40.7 | 0.6245
24 | 78.33333 | 2.85715 | 42.56667 | 0.55076
30 | 80.1 | 2.88444 | 43.76667 | 0.81445
36 | 81.2 | 2.40624 | 44.4 | 0.55678
42 | 82.56667 | 1.68622 | 44.73333 | 0.75056
48 | 82.73333 | 1.70392 | 44.66667 | 0.72342
54 | 82.2 | 1.15326 | 45.23333 | 0.75719
60 | 82.43333 | 1.33167 | 45.06667 | 0.55076
66 | 82.5 | 1.13578 | 44.96667 | 0.92916
72 | 82.6 | 1.3 | 45.03333 | 1.06927
78 | 82.73333 | 0.73711 | 45.26667 | 1.10604
84 | 83.1 | 0.96437 | 45.3 | 1.05357
90 | 83.03333 | 0.70946 | 45.1 | 0.7

## Fig2.H
| 20W |  | 30W |  | 40W |  | 50W
Distance(cm) | ΔT(℃) |  | ΔT(℃) |  | ΔT(℃) |  | ΔT(℃)
| Mean | Deviation | Mean | Deviation | Mean | Deviation | Mean | Deviation
10 | 37.6 | 0.84853 | 45.1 | 0.7 | 52.95 | 0.77782 | 59.75 | 1.06066
12.5 | 36.15 | 0.91924 | 42.85 | 0.91924 | 48.45 | 0.6364 | 53.5 | 0.70711
15 | 35.1 | 0.70711 | 40.7 | 0.98995 | 45.06667 | 0.90738 | 49.43333 | 1.15902
17.5 | 33.9 | 0.84853 | 38.8 | 0.6 | 42.85 | 0.6364 | 46.76667 | 1.10151
20 | 33.1 | 0.28284 | 36.8 | 0.70711 | 40.05 | 0.77782 | 43.65 | 0.49497

## Fig.3B
Radial expansion(%)
Internal pressure (kpa) | pre-stretch of 1.0 |  | pre-stretch of 1.3 |  | pre-stretch of 1.6
| Mean | Deviation | Mean | Deviation | Mean | Deviation
0 | 100 | 0 | 100 | 0 | 100 | 0
2 | 102.83955 | 2.81622 | 103.20345 | 0.64516 | 106.06873 | 5.46654
4 | 105.71935 | 5.68938 | 105.99515 | 0.83753 | 111.88873 | 6.23236
6 | 107.22179 | 7.09445 | 114.23188 | 4.71562 | 120.7767 | 9.12776
8 | 109.38679 | 3.91881 | 123.65934 | 6.13344 | 132.48544 | 5.28487
10 | 115.5751 | 0.16428 | 134.18553 | 6.51497 | 153.24457 | 6.03315
12 | 121.68136 | 6.52251 | 149.88304 | 7.86401 | 172.74742 | 8.51502
14 | 129.86042 | 4.31169 | 164.00226 | 4.32872 | 198.42379 | 14.17775
16 | 139.62736 | 3.09393 | 189.35817 | 7.92695 | 220.8294 | 14.09732
18 | 159.73897 | 5.11918 | 209.66096 | 13.01572 | 255.22207 | 13.21785
20 | 188.00998 | 10.59908 | 240.96481 | 11.48261 | 301.182 | 14.14116
Axial expansion(%)
Internal pressure (kpa) | pre-stretch of 1.0 |  | pre-stretch of 1.3 |  | pre-stretch of 1.6
| Mean | Deviation | Mean | Deviation | Mean | Deviation
0 | 100 | 0 | 100 | 0 | 100 | 0
2 | 103.03016 | 1.57307 | 100.7662 | 0.79037 | 100.39662 | 0.43196
4 | 104.58049 | 2.04461 | 100.6671 | 0.84926 | 101.5257 | 0.31674
6 | 105.43123 | 1.63691 | 102.57137 | 1.72485 | 101.85816 | 0.59556
8 | 106.05085 | 2.23784 | 102.77869 | 2.01805 | 101.82967 | 0.57855
10 | 106.27602 | 2.18455 | 102.58468 | 1.70602 | 102.04386 | 0.73408
12 | 105.88174 | 2.74214 | 102.91938 | 2.25469 | 102.00821 | 0.7845
14 | 106.86224 | 1.89842 | 103.66837 | 1.28761 | 102.50403 | 0.57039
16 | 107.46179 | 1.17679 | 103.90659 | 0.90883 | 103.01828 | 0.82448
18 | 112.68079 | 2.73191 | 105.37628 | 0.72565 | 103.57584 | 0.10043
20 | 121.9441 | 6.09773 | 107.24533 | 1.08195 | 103.61064 | 0.01325

## Fig.3C
| Radial expansion(%) |  | Axial expansion(%)
| Mean | Deviation | Mean | Deviation
Pre-stretch | 301.182 | 14.14116 | 103.71064 | 0.12818
| Mean | Deviation | Mean | Deviation
No pre-stretch | 188.00998 | 10.59908 | 121.9441 | 6.09773

## Fig.3D
| Radial expansion(%) |  | Time(s) | Radial expansion(%)
Time(s) | Mean | Deviation | 0 | 100
0 | 100 | 0 | 10 | 168.76404
30 | 97.93039 | 0.49375 | 20 | 242.69663
60 | 96.76729 | 0.27148 | 30 | 285.92135
120 | 95.87741 | 0.21416 | 40 | 304.94382
180 | 94.98754 | 0.17766 | 50 | 290.95958
240 | 94.09766 | 0.17548 | 60 | 260.95958
300 | 93.80781 | 0.66587 | 70 | 235.26755
|  |  | 80 | 202.79973
|  |  | 100 | 183.13615
|  |  | 120 | 172.72522
|  |  | 140 | 165.61301
|  |  | 160 | 158.16212
|  |  | 180 | 151.95304
|  |  | 200 | 143.599
|  |  | 220 | 139.98646
|  |  | 240 | 133.10003
|  |  | 260 | 126.89094
|  |  | 280 | 120.56898
|  |  | 300 | 114.3599

## Fig.3E
Normalized vessel diameter | Output pressure(kpa)
1 | 180
1.5 | 70
2 | 31
2.5 | 10.8
3 | 0

## Fig.4A
Deflection angle θ (deg)
Field strength B (mt) | Experiments | [5 empty] | Simulation
| Mean | Deviation | Mean | Deviation | Mean | Deviation | α=90° | α=120° | α=150°
0 | 0 | 0 | 0 | 0 | 0 | 0 | 0 | 0 | 0
5 | 31.134 | 0.82264 | 39.03633 | 2.50617 | 29.64533 | 1.36271 | 32.932 | 34.881 | 27.919
10 | 51.60767 | 0.6478 | 71.36033 | 2.27173 | 76.451 | 2.55512 | 53.333 | 65.278 | 70.722
15 | 65.62167 | 0.67447 | 88.08967 | 1.34239 | 103.06033 | 1.56529 | 65.467 | 82.482 | 95.027
20 | 73.224 | 0.7979 | 96.949 | 2.21341 | 118.03133 | 2.62402 | 72.677 | 92.841 | 113.111
25 | 78.30733 | 0.87553 | 103.914 | 0.12312 | 127.3 | 2.25891 | 77.393 | 99.475 | 121.795
30 | 82.18833 | 1.84835 | 107.10633 | 1.02267 | 133.81333 | 1.33815 | 80.205 | 104.792 | 128.339
35 | 84.31033 | 1.05393 | 109.95933 | 1.54229 | 137.4 | 1.52681 | 82.691 | 107.281 | 132.589
40 | 86.109 | 0.51625 | 111.88767 | 1.16576 | 139.28033 | 0.72986 | 84.552 | 110.401 | 135.479
| α=90° |  | α=120° |  | α=150°

## Fig.4C
Deflection angle θ (deg)
Field strength B (mt) | Without balloon |  | With balloon
| Mean | Deviation | Mean | Deviation
0 | 0 | 0 | 0 | 0
5 | 35.50033 | 1.01296 | 31.134 | 0.82264
10 | 56.853 | 1.5358 | 51.60767 | 0.6478
15 | 71.41167 | 1.26152 | 65.62167 | 0.67447
20 | 77.649 | 1.25043 | 73.224 | 0.7979
25 | 80.94433 | 1.22874 | 78.30733 | 0.87553
30 | 83.75767 | 1.3675 | 82.18833 | 1.84835
35 | 85.51367 | 0.22943 | 84.31033 | 1.05393
40 | 86.45333 | 0.86355 | 86.109 | 0.51625